## Sheet1
T (K) | α (1E-6 /K)
300 | 2.614
320 | 2.773
340 | 2.915
360 | 3.041
380 | 3.153
400 | 3.253
420 | 3.342
440 | 3.421
460 | 3.492
480 | 3.556
500 | 3.614
520 | 3.666
540 | 3.715
560 | 3.76
580 | 3.802
600 | 3.842
620 | 3.879
640 | 3.915
660 | 3.95
680 | 3.984
700 | 4.016
720 | 4.047
740 | 4.076
760 | 4.104
780 | 4.129
800 | 4.151
820 | 4.17
840 | 4.185